## Cleaned_Dataset
Inhibitor_Concentration (mL) | MEA_Concentration (wt%) | Temperature (K) | Immersion_Time (h) | pH | IE (%)
0 | 10 | 333.15 | 168 | 7.72 | 0
0 | 10 | 333.15 | 336 | 7.82 | 0
0 | 10 | 333.15 | 504 | 7.74 | 0
0 | 10 | 333.15 | 672 | 7.87 | 0
0.1 | 10 | 333.15 | 168 | 7.62 | 98.24
0.1 | 10 | 333.15 | 336 | 7.71 | 94.86
0.1 | 10 | 333.15 | 504 | 7.68 | 95.15
0.1 | 10 | 333.15 | 672 | 7.75 | 95.5
0.2 | 10 | 333.15 | 168 | 7.69 | 95.42
0.2 | 10 | 333.15 | 336 | 7.86 | 95.17
0.2 | 10 | 333.15 | 504 | 7.8 | 95.96
0.2 | 10 | 333.15 | 672 | 8.06 | 95.75
0.3 | 10 | 333.15 | 168 | 7.61 | 97.18
0.3 | 10 | 333.15 | 336 | 7.75 | 96.38
0.3 | 10 | 333.15 | 504 | 7.67 | 96.49
0.3 | 10 | 333.15 | 672 | 7.79 | 96.5
0.5 | 10 | 333.15 | 168 | 7.75 | 92.61
0.5 | 10 | 333.15 | 336 | 7.7 | 93.96
0.5 | 10 | 333.15 | 504 | 7.62 | 94.34
0.5 | 10 | 333.15 | 672 | 7.71 | 94.75
0 | 10 | 333.15 | 168 | 7.95 | 0
0 | 10 | 333.15 | 336 | 7.98 | 0
0 | 10 | 333.15 | 504 | 7.74 | 0
0 | 10 | 333.15 | 672 | 8.05 | 0
0.1 | 10 | 333.15 | 168 | 7.9 | 97.85
0.1 | 10 | 333.15 | 336 | 7.9 | 97.8
0.1 | 10 | 333.15 | 504 | 7.68 | 97.66
0.1 | 10 | 333.15 | 672 | 7.94 | 98.35
0.2 | 10 | 333.15 | 168 | 7.88 | 97.54
0.2 | 10 | 333.15 | 336 | 8.04 | 99.27
0.2 | 10 | 333.15 | 504 | 7.8 | 98.83
0.2 | 10 | 333.15 | 672 | 8.2 | 98.76
0.3 | 10 | 333.15 | 168 | 7.89 | 99.38
0.3 | 10 | 333.15 | 336 | 7.87 | 99.51
0.3 | 10 | 333.15 | 504 | 7.67 | 98.83
0.3 | 10 | 333.15 | 672 | 7.92 | 99.79
0.5 | 10 | 333.15 | 168 | 7.82 | 97.85
0.5 | 10 | 333.15 | 336 | 7.82 | 99.27
0.5 | 10 | 333.15 | 504 | 7.62 | 99.06
0.5 | 10 | 333.15 | 672 | 7.93 | 98.76
0 | 10 | 333.15 | 168 | 8.12 | 0
0 | 10 | 333.15 | 336 | 8.32 | 0
0 | 10 | 333.15 | 504 | 8.36 | 0
0 | 10 | 333.15 | 672 | 8.4 | 0
0.1 | 10 | 333.15 | 168 | 7.84 | 98.45
0.1 | 10 | 333.15 | 336 | 7.84 | 99.07
0.1 | 10 | 333.15 | 504 | 7.87 | 98.96
0.1 | 10 | 333.15 | 672 | 7.9 | 98.85
0.2 | 10 | 333.15 | 168 | 7.9 | 98.97
0.2 | 10 | 333.15 | 336 | 7.91 | 98.45
0.2 | 10 | 333.15 | 504 | 7.98 | 98.51
0.2 | 10 | 333.15 | 672 | 7.92 | 98.57
0.3 | 10 | 333.15 | 168 | 7.84 | 99.23
0.3 | 10 | 333.15 | 336 | 7.78 | 99.54
0.3 | 10 | 333.15 | 504 | 7.88 | 99.41
0.3 | 10 | 333.15 | 672 | 7.92 | 99.43
0.5 | 10 | 333.15 | 168 | 7.82 | 99.48
0.5 | 10 | 333.15 | 336 | 7.74 | 99.85
0.5 | 10 | 333.15 | 504 | 7.9 | 99.7
0.5 | 10 | 333.15 | 672 | 7.95 | 99.71
0.4 | 10 | 333.15 | 168 | 7.82 | 100
0 | 10 | 353.15 | 240 | 8.03 | 0
0 | 10 | 353.15 | 336 | 8.29 | 0
0 | 10 | 353.15 | 504 | 8.73 | 0
0.1 | 10 | 353.15 | 504 | 8.82 | 21.35
0.2 | 10 | 353.15 | 504 | 9.53 | 28.65
0.3 | 10 | 353.15 | 504 | 8.81 | 6.74
0 | 10 | 393.15 | 15 | 11.3 | 0
0.1 | 10 | 393.15 | 15 | 11.31 | 85.32
0.2 | 10 | 393.15 | 15 | 11.06 | 23.85
0.3 | 10 | 393.15 | 15 | 11.05 | 54.13
0.4 | 10 | 393.15 | 15 | 11.03 | 60.55
0.5 | 10 | 393.15 | 15 | 11.28 | 68.81
0 | 30 | 333.15 | 168 | 8.03 | 0
0 | 30 | 333.15 | 408 | 8.95 | 0
0 | 30 | 333.15 | 504 | 8.97 | 0
0.1 | 30 | 333.15 | 168 | 8.14 | 77.78
0.2 | 30 | 333.15 | 168 | 8.19 | 83.84
0.2 | 30 | 333.15 | 408 | 9.08 | 3.95
0.3 | 30 | 333.15 | 168 | 8.14 | 87.88
0.4 | 30 | 333.15 | 168 | 8.15 | 82.83
0.5 | 30 | 333.15 | 168 | 8.04 | 74.74

## Sanity_Check
Quick sanity check on the cleaned dataset
Original data rows | 103
Rows removed because IE (%) < 0 | 21
Final data rows | 82
Inhibitor concentration | Converted from mg/mL back to volume using V(mL) = concentration × 200 / 0.52
MEA concentration | Converted from molarity back to wt% using dataset levels: 1.64 M = 10 wt%; 4.91 M = 30 wt%
IE (%) rule | All rows with negative IE (%) were removed. Blank rows were not included.
Output columns | Inhibitor_Concentration (mL), MEA_Concentration (wt%), Temperature (K), Immersion_Time (h), pH, IE (%)